## Sheet1
样品
| Mad | Aad | Vdaf | Cdaf | Hdaf | Odaf | Ndaf | St,daf | 焦渣特性
DQ2V | 0.71 | 2 | 17.72 | 90.30733 | 4.656183 | 2.908829 | 1.562339 | 0.5653202 | 7
DQ2V-C | 0.78 | 2.04 | 18.4 | 89.67895 | 4.712904 | 3.261988 | 1.656719 | 0.6894423 | 7
DQ2V-B | 1.49 | 0.25 | 25.28 | 80.59231 | 4.488093 | 2.249135 | 1.679218 | 10.99125 | 2
DQ2V-B' | 1.49 | 0.25 | 25.28 | 88.34 | 5.04 | 2.53 | 1.68 | 0.52
1.81